## Sheet1
M_n | FENE bonds | r | p | ws (Fabian) | ws (Tim, new PBC) | weight fraction of inactive springs | G_EXP [MPa] | G_MD [MPa] | G_MMT_MD [MPa] | G_MMT_MD_phantom [MPa] | G_ANT [MPa] | nr of loops of degree 1 | nr of loops of degree 2
7408.3 | 45 | 0.867 | 1 | 0.0328 | 0.03344549 | 0.2477748 | 0.247 | 0.2456 | 0.2427 | 0.1051 | 0.1072 | 286 | 110
7408.3 | 45 | 0.947 | 0.998 | 0.0083 | 0.009875544 | 0.1060924 | 0.266 | 0.3437 | 0.3239 | 0.1375 | 0.146 | 317 | 132
7408.3 | 45 | 0.987 | 0.962 | 0.009 | 0.00991156 | 0.100563 | 0.257 | 0.3423 | 0.3235 | 0.1337 | 0.1411 | 310 | 145
7408.3 | 45 | 1.015 | 0.942 | 0.0079 | 0.008474976 | 0.09370331 | 0.258 | 0.3442 | 0.3277 | 0.1332 | 0.139 | 302 | 135
7408.3 | 45 | 1.142 | 0.828 | 0.0108 | 0.01091068 | 0.1553275 | 0.226 | 0.2809 | 0.2857 | 0.1064 | 0.1102 | 263 | 111
7569.35 | 46 | 0.99 | 0.924 | 0.0141 | 0.01602813 | 0.1801583 | 0.246 | 0.2771 | 0.2729 | 0.1099 | 0.1114 | 306 | 128
7569.35 | 46 | 1.004 | 0.925 | 0.0124 | 0.01373346 | 0.1522351 | 0.253 | 0.2958 | 0.2891 | 0.1158 | 0.1171 | 304 | 130
7569.35 | 46 | 1.09 | 0.845 | 0.0189 | 0.02066308 | 0.201526 | 0.187 | 0.2654 | 0.2616 | 0.098 | 0.104 | 280 | 119
7569.35 | 46 | 1.226 | 0.726 | 0.0431 | 0.04459255 | 0.3338062 | 0.145 | 0.1874 | 0.1846 | 0.0619 | 0.0645 | 254 | 80
7569.35 | 46 | 1.42 | 0.605 | 0.1076 | 0.1012754 | 0.5312142 | 0.075 | 0.0941 | 0.0918 | 0.027 | 0.0306 | 210 | 55
10790.35 | 66 | 0.836 | 1 | 0.0434 | 0.044928 | 0.3016708 | 0.151 | 0.1922 | 0.1845 | 0.064 | 0.0662 | 263 | 83
10790.35 | 66 | 0.923 | 0.98 | 0.0182 | 0.01956112 | 0.184869 | 0.161 | 0.2483 | 0.2393 | 0.0805 | 0.0824 | 274 | 115
10790.35 | 66 | 1.036 | 0.792 | 0.0683 | 0.06814463 | 0.4232272 | 0.15 | 0.1304 | 0.1322 | 0.0378 | 0.0388 | 197 | 61
10790.35 | 66 | 1.06 | 0.821 | 0.0319 | 0.03296505 | 0.3126751 | 0.228 | 0.1778 | 0.1778 | 0.0524 | 0.052 | 230 | 74
10790.35 | 66 | 1.2 | 0.686 | 0.0898 | 0.08915244 | 0.5130625 | 0.109 | 0.0993 | 0.0967 | 0.0246 | 0.0279 | 173 | 60